## Sheet1
PMS RECIPES FOR PLASTISOL AND NON PVC INKS.
Pantone colors on computer screens may vary based on the graphics card
Pantone Number | PMS | C | M | Y | K | R | G | B | W
Process Yellow
PMS 100 |  |  |  | 25% | 5% |  |  |  | 70%
PMS 101 |  |  |  | 40% | 5% |  |  |  | 55%
PMS 102 |  |  |  | 45% | 5% |  |  |  | 50%
Pantone Yellow |  |  |  | 45% | 8% |  |  |  | 47%
PMS 103 |  |  |  | 45% | 10% |  |  |  | 45%
PMS 104 |  |  |  | 45% | 15% |  |  |  | 40%
PMS 105 |  |  |  | 50% | 20% |  |  |  | 30%
PMS 106 |  |  |  | 45% | 5% |  |  |  | 50%
PMS 107 |  |  |  | 50% | 5% |  |  |  | 45%
PMS 108 |  |  |  | 57% | 5% |  |  |  | 38%
PMS 109 |  |  | 10% | 60% |  |  |  |  | 30%
PMS 114 |  |  | 10% | 60% |  |  |  |  | 30%
PMS 115 |  |  | 15% | 55% |  |  |  |  | 30%
PMS 116 |  |  | 25% | 55% |  |  |  |  | 20%
PMS 117 |  |  | 20% | 55% | 5% |  |  |  | 20%
PMS 118 |  |  | 10% | 40% | 25% |  |  |  | 25%
PMS 119 |  |  | 5% | 50% | 25% |  |  |  | 20%
PMS 120 |  |  | 2% | 30% |  |  |  |  | 68%
PMS 1205 |  |  |  | 25% | 5% |  |  |  | 70%
PMS 121 |  |  |  | 35% | 2% |  |  |  | 63%
PMS 1215 |  |  | 2% | 35% | 3% |  |  |  | 60%
PMS 122 |  |  |  | 50% | 5% |  |  |  | 45%
PMS 1225 |  |  | 2% | 50% | 6% |  |  |  | 42%
PMS 123 |  |  | 5% | 50% | 10% |  |  |  | 35%
PMS 1235 |  |  | 10% | 40% | 5% |  |  |  | 45%
PMS 124 |  |  | 5% | 50% | 5% |  |  |  | 40%
PMS 1245 |  |  | 5% | 50% | 15% |  |  |  | 30%
PMS 125 |  |  | 5% | 55% | 10% |  |  |  | 30%
PMS 1255 |  |  | 5% | 55% | 15% |  |  |  | 25%
PMS 1265 |  |  | 10% | 40% | 20% |  |  |  | 30%
PMS 127 |  |  |  | 30% | 5% |  |  |  | 65%
PMS 128 |  |  |  | 45% | 5% |  |  |  | 50%
PMS 129 |  |  |  | 60% | 5% |  |  |  | 35%
PMS 130 |  |  | 10% | 60% | 5% |  |  |  | 25%
PMS 131 |  |  | 10% | 55% | 10% |  |  |  | 25%
PMS 132 |  |  | 5% | 50% | 20% |  |  |  | 25%
PMS 133 |  |  | 5% | 50% | 35% |  |  |  | 10%
PMS 134 |  |  | 2% | 20% | 10% |  |  |  | 68%
PMS 1345 |  |  | 2% | 15% | 5% |  |  |  | 78%
PMS 135 |  |  |  | 30% | 10% |  |  |  | 60%
PMS 1355 |  |  |  | 25% | 15% |  |  |  | 60%
PMS 136 |  |  |  | 40% | 15% |  |  |  | 45%
PMS 1365 |  |  |  | 35% | 15% |  |  |  | 50%
PMS 137 |  |  | 25% | 35% | 5% |  |  |  | 35%
PMS 1375 |  |  | 25% | 40% | 2% |  |  |  | 33%
PMS 138 |  |  | 20% | 35% | 2% |  |  |  | 43%
PMS 1385 |  |  | 20% | 45% | 2% |  |  |  | 33%
PMS 139 |  |  | 15% | 35% | 10% |  |  |  | 40%
PMS 1395 |  |  | 15% | 40% | 20% |  |  |  | 25%
PMS 140 |  |  | 5% | 45% | 25% |  |  |  | 25%
PMS 1405 |  |  | 5% | 55% | 30% |  |  |  | 10%
PMS 141 |  |  | 5% | 25% | 10% |  |  |  | 60%
PMS 142 |  |  | 5% | 35% | 10% |  |  |  | 50%
PMS 143 |  |  | 5% | 40% | 10% |  |  |  | 45%
PMS 144 |  |  | 20% | 35% | 5% |  |  |  | 40%
PMS 145 |  |  | 20% | 35% | 10% |  |  |  | 35%
PMS 146 |  |  | 15% | 40% | 15% |  |  |  | 30%
PMS 147 |  |  |  | 40% | 30% |  |  |  | 30%
PMS 148 |  |  | 2% | 10% | 5% |  |  |  | 83%
PMS 149 |  |  | 3% | 10% | 5% |  |  |  | 82%
PMS 150 |  |  |  | 35% | 15% |  |  |  | 50%
PMS 151 |  |  | 25% | 35% | 5% |  |  |  | 35%
PMS 152 |  |  | 20% | 40% | 5% |  |  |  | 35%
PMS 153 |  |  | 15% | 40% | 10% |  |  |  | 35%
PMS 154 |  |  | 5% | 45% | 20% |  |  |  | 30%
PMS 1485 |  |  | 3% | 20% | 5% |  |  |  | 72%
PMS 1495 |  |  | 5% | 35% | 10% |  |  |  | 50%
PMS 1505 |  |  | 25% | 35% | 10% |  |  |  | 30%
Orange 021 |  |  | 30% | 30% | 5% |  |  |  | 35%
PMS 1525 |  |  | 30% | 30% | 10% |  |  |  | 30%
PMS 1535 |  |  | 30% | 30% | 20% |  |  |  | 20%
PMS 1545 |  |  | 35% | 35% | 25% |  |  |  | 5%
PMS 155 |  |  | 2% | 8% | 5% |  |  |  | 85%
PMS 156 |  |  | 2% | 15% | 7% |  |  |  | 76%
PMS 157 |  |  | 2% | 30% | 15% |  |  |  | 53%
PMS 158 |  |  | 30% | 30% | 7% |  |  |  | 33%
PMS 159 |  |  | 32% | 30% | 7% |  |  |  | 31%
PMS 160 |  |  | 5% | 40% | 15% |  |  |  | 40%
PMS 161 |  |  | 30% | 30% | 25% |  |  |  | 15%
PMS 1555 |  |  | 10% | 10% | 5% |  |  |  | 75%
PMS 1565 |  |  | 20% | 25% | 5% |  |  |  | 50%
PMS 1575 |  |  | 15% | 40% | 5% |  |  |  | 40%
PMS 1585 |  |  | 20% | 45% | 5% |  |  |  | 30%
PMS 1595 |  |  | 15% | 40% | 2% |  |  |  | 43%
PMS 1605 |  |  | 5% | 45% | 15% |  |  |  | 40%
PMS 1615 |  |  | 5% | 50% | 25% |  |  |  | 20%
PMS 162 |  |  | 7% | 10% | 3% |  |  |  | 80%
PMS 163 |  |  | 5% | 30% | 5% |  |  |  | 60%
PMS 164 |  |  | 15% | 45% | 5% |  |  |  | 35%
PMS 165 |  |  | 15% | 50% | 10% |  |  |  | 25%
PMS 166 |  |  | 15% | 45% | 8% |  |  |  | 32%
PMS 167 |  |  | 10% | 45% | 10% |  |  |  | 35%
PMS 168 |  |  | 25% | 30% | 35% |  |  |  | 10%
PMS 1625 |  |  | 12% | 15% | 5% |  |  |  | 68%
PMS 1635 |  |  | 7% | 30% | 7% |  |  |  | 56%
PMS 1645 |  |  | 15% | 50% | 7% |  |  |  | 28%
PMS 1655 |  |  | 25% | 50% | 5% |  |  |  | 20%
PMS 1665 |  |  | 20% | 45% | 5% |  |  |  | 30%
PMS 1675 |  |  | 10% | 40% | 20% |  |  |  | 30%
PMS 1685 |  |  | 5% | 50% | 25% |  |  |  | 20%
PMS 169 |  |  | 5% | 10% | 5% |  |  |  | 80%
PMS 170 |  |  | 7% | 35% | 7% |  |  |  | 51%
PMS 171 |  |  | 18% | 50% | 10% |  |  |  | 22%
PMS 172 |  |  | 20% | 50% | 5% |  |  |  | 25%
PMS 173 |  |  | 15% | 50% | 5% |  |  |  | 30%
PMS 174 |  |  | 10% | 45% | 25% |  |  |  | 20%
PMS 175 |  |  | 25% | 30% | 30% |  |  |  | 15%
PMS 176 |  |  | 7% | 10% | 5% |  |  |  | 78%
PMS 177 |  |  | 25% | 20% | 5% |  |  |  | 50%
PMS 178 |  |  | 22% | 45% | 10% |  |  |  | 23%
Warm Red |  |  | 20% | 50% | 10% |  |  |  | 20%
PMS 179 |  |  | 20% | 52% | 10% |  |  |  | 18%
PMS 180 |  |  | 20% | 55% | 10% |  |  |  | 15%
PMS 181 |  |  | 10% | 40% | 30% |  |  |  | 20%
PMS 1765 |  |  | 15% | 10% | 5% |  |  |  | 70%
PMS 1775 |  |  | 20% | 10% | 5% |  |  |  | 65%
PMS 1785 |  |  | 35% | 20% | 10% |  |  |  | 35%
PMS 1788 |  |  | 25% | 40% | 10% |  |  |  | 30%
PMS 1795 |  |  | 20% | 45% | 10% |  |  |  | 25%
PMS 1805 |  |  | 30% | 20% | 15% |  |  |  | 35%
PMS 1815 |  |  | 15% | 40% | 30% |  |  |  | 15%
PMS 1767 |  |  | 10% | 10% | 5% |  |  |  | 75%
PMS 1777 |  |  | 30% | 20% | 8% |  |  |  | 42%
PMS 1787 |  |  | 35% | 25% | 10% |  |  |  | 30%
Red 032 |  |  | 25% | 45% | 10% |  |  |  | 20%
PMS 1797 |  |  | 20% | 45% | 10% |  |  |  | 25%
PMS 1807 |  |  | 30% | 20% | 15% |  |  |  | 35%
PMS 1817 |  |  | 10% | 20% | 40% |  |  |  | 30%
PMS 182 |  |  | 10% | 10% | 8% |  |  |  | 72%
PMS 183 |  |  | 20% | 10% | 5% |  |  |  | 65%
PMS 184 |  |  | 25% | 20% | 10% |  |  |  | 45%
PMS 185 |  |  | 35% | 25% | 10% |  |  |  | 30%
PMS 186 |  |  | 30% | 50% | 10% |  |  |  | 10%
PMS 187 |  |  | 35% | 40% | 15% |  |  |  | 10%
PMS 188 |  |  | 20% | 40% | 25% |  |  |  | 15%
PMS 189 |  |  | 15% | 10% | 10% |  |  |  | 65%
PMS 190 |  |  | 20% | 10% | 8% |  |  |  | 62%
PMS 191 |  |  | 35% | 20% | 10% |  |  |  | 35%
PMS 192 |  |  | 35% | 25% | 10% |  |  |  | 30%
PMS 193 |  |  | 30% | 45% | 10% |  |  |  | 15%
PMS 194 |  |  | 25% | 40% | 20% |  |  |  | 15%
PMS 195 |  |  | 20% | 45% | 25% |  |  |  | 10%
PMS 1895 |  |  | 10% | 10% | 5% |  |  |  | 75%
PMS 1905 |  |  | 15% | 10% | 7% |  |  |  | 68%
PMS 1915 |  | 5% | 35% | 15% | 10% |  |  |  | 35%
PMS 1925 |  |  | 20% | 25% | 10% |  |  |  | 45%
PMS 1935 |  |  | 15% | 35% | 10% |  |  |  | 40%
PMS 1945 |  |  | 25% | 35% | 15% |  |  |  | 25%
PMS 1955 |  |  | 25% | 35% | 20% |  |  |  | 20%
PMS 196 |  |  | 10% | 5% | 5% |  |  |  | 80%
PMS 197 |  |  | 15% | 10% | 10% |  |  |  | 65%
PMS 198 |  | 5% | 20% | 30% | 5% |  |  |  | 40%
PMS 199 |  |  | 25% | 35% | 10% |  |  |  | 30%
PMS 200 |  |  | 20% | 35% | 10% |  |  |  | 35%
PMS 201 |  |  | 25% | 40% | 15% |  |  |  | 20%
PMS 202 |  |  | 20% | 30% | 25% |  |  |  | 25%
PMS 203 |  |  | 10% | 5% | 2% |  |  |  | 83%
PMS 204 |  |  | 20% | 10% | 7% |  |  |  | 63%
PMS 205 |  | 5% | 25% | 30% | 5% |  |  |  | 35%
PMS 206 |  |  | 25% | 35% | 10% |  |  |  | 30%
PMS 207 |  |  | 20% | 35% | 10% |  |  |  | 35%
PMS 208 |  |  | 25% | 35% | 20% |  |  |  | 20%
PMS 209 |  |  | 25% | 20% | 30% |  |  |  | 25%
PMS 210 |  |  | 15% | 5% | 3% |  |  |  | 77%
PMS 211 |  |  | 25% | 5% | 3% |  |  |  | 67%
PMS 212 |  |  | 40% | 5% | 3% |  |  |  | 52%
PMS 213 |  |  | 35% | 25% | 5% |  |  |  | 35%
PMS 214 |  |  | 25% | 30% | 5% |  |  |  | 40%
PMS 215 |  |  | 35% | 30% | 15% |  |  |  | 20%
PMS 216 |  |  | 40% | 25% | 25% |  |  |  | 10%
PMS 217 |  |  | 10% | 5% | 5% |  |  |  | 80%
PMS 218 |  |  | 20% | 5% | 5% |  |  |  | 70%
PMS 219 |  |  | 35% | 5% | 2% |  |  |  | 58%
Rubine Red |  |  | 25% | 20% | 10% |  |  |  | 45%
PMS 220 |  |  | 35% | 20% | 15% |  |  |  | 30%
PMS 221 |  |  | 35% | 15% | 17% |  |  |  | 33%
PMS 222 |  |  | 25% | 20% | 35% |  |  |  | 20%
PMS 223 |  |  | 20% | 5% | 5% |  |  |  | 70%
PMS 224 |  |  | 20% | 3% | 7% |  |  |  | 70%
PMS 225 |  |  | 30% | 3% | 10% |  |  |  | 57%
PMS 226 |  |  | 30% | 5% | 10% |  |  |  | 55%
PMS 227 |  |  | 35% | 20% | 12% |  |  |  | 33%
PMS 228 |  |  | 35% | 15% | 20% |  |  |  | 30%
PMS 229 |  |  | 35% | 15% | 30% |  |  |  | 20%
PMS 230 |  |  | 25% | 5% | 5% |  |  |  | 65%
PMS 231 |  |  | 25% | 3% | 7% |  |  |  | 65%
PMS 232 |  |  | 33% | 3% | 12% |  |  |  | 62%
Rhodamine Red |  |  | 35% | 10% | 10% |  |  |  | 45%
PMS 233 |  |  | 30% | 3% | 8% |  |  |  | 59%
PMS 234 |  |  | 35% | 20% | 15% |  |  |  | 30%
PMS 235 |  |  | 35% | 15% | 25% |  |  |  | 25%
PMS 236 |  |  | 15% | 3% | 5% |  |  |  | 77%
PMS 2365 |  |  | 8% | 3% | 10% |  |  |  | 79%
PMS 237 |  |  | 20% | 5% | 8% |  |  |  | 67%
PMS 2375 |  |  | 25% | 3% | 8% |  |  |  | 64%
PMS 238 |  |  | 25% | 3% | 5% |  |  |  | 67%
PMS 2385 |  |  | 28% | 3% | 10% |  |  |  | 59%
PMS 239 |  |  | 25% | 10% | 8% |  |  |  | 57%
PMS 2395 |  |  | 35% | 3% | 10% |  |  |  | 52%
PMS 240 |  |  | 30% | 3% | 12% |  |  |  | 50%
PMS 2405 |  |  | 25% | 10% | 20% |  |  |  | 45%
PMS 241 |  |  | 20% | 10% | 15% |  |  |  | 55%
PMS 2415 |  |  | 20% | 8% | 20% |  |  |  | 47%
PMS 242 |  |  | 30% | 15% | 28% |  |  |  | 27%
PMS 2425 |  |  | 30% | 20% | 25% |  |  |  | 25%
PMS 243 |  |  | 10% | 3% | 10% |  |  |  | 77%
PMS 244 |  |  | 15% | 3% | 7% |  |  |  | 75%
PMS 245 |  |  | 15% | 5% | 10% |  |  |  | 70%
PMS 246 |  |  | 25% | 3% | 10% |  |  |  | 62%
PMS 247 |  |  | 35% | 3% | 10% |  |  |  | 52%
PMS 248 |  |  | 35% | 5% | 15% |  |  |  | 45%
PMS 249 |  |  | 40% | 5% | 20% |  |  |  | 35%
PMS 250 |  |  | 8% | 3% | 10% |  |  |  | 79%
PMS 251 |  |  | 20% | 3% | 7% |  |  |  | 70%
PMS 252 |  |  | 30% | 5% | 15% |  |  |  | 45%
PURPLE |  |  | 35% | 5% | 20% |  |  |  | 40%
PMS 253 |  |  | 35% | 8% | 25% |  |  |  | 35%
PMS 254 |  |  | 40% | 5% | 25% |  |  |  | 30%
PMS 255 |  | 8% | 35% | 5% | 30% |  |  |  | 22%
PMS 256 |  |  | 5% | 3% | 10% |  |  |  | 82%
PMS 257 |  |  | 15% | 3% | 7% |  |  |  | 75%
PMS 258 |  | 5% | 25% | 5% | 20% |  |  |  | 45%
PMS 259 |  | 10% | 30% | 5% | 30% |  |  |  | 25%
PMS 260 |  | 10% | 35% | 5% | 30% |  |  |  | 20%
PMS 261 |  | 10% | 35% | 5% | 32% |  |  |  | 18%
PMS 262 |  | 10% | 36% | 5% | 35% |  |  |  | 14%
PMS 2562 |  | 2% | 17% | 3% | 5% |  |  |  | 73%
PMS 2572 |  | 10 | 15% | 3% | 12% |  |  |  | 60%
PMS 2582 |  | 5% | 30% | 5% | 22% |  |  |  | 38%
PMS 2592 |  | 8% | 32% | 3% | 25% |  |  |  | 32%
PMS 2602 |  | 10% | 32% | 3% | 25% |  |  |  | 30%
PMS 2612 |  | 10% | 35% | 3% | 25% |  |  |  | 27%
PMS 2622 |  | 8% | 35% | 3% | 35% |  |  |  | 19%
PMS 2563 |  | 3% | 20% | 3% | 10% |  |  |  | 64%
PMS 2573 |  | 8% | 20% | 3% | 15% |  |  |  | 54%
PMS 2583 |  | 5% | 30% | 5% | 25% |  |  |  | 35%
PMS 2593 |  | 5% | 35% | 5% | 15% |  |  |  | 40%
PMS 2603 |  | 25% | 25% | 5% | 25% |  |  |  | 20%
PMS 2613 |  | 25% | 27% | 5% | 25% |  |  |  | 18%
PMS 2623 |  | 25% | 27% | 5% | 27% |  |  |  | 16%
PMS 2567 |  | 12% | 20% | 5% | 12% |  |  |  | 51%
PMS 2577 |  | 18% | 18% | 5% | 15% |  |  |  | 44%
PMS 2587 |  | 10% | 25% | 5% | 15% |  |  |  | 45%
PMS 2597 |  | 30% | 20% |  | 25% |  |  |  | 25%
PMS 2607 |  | 30% | 20% |  | 20% |  |  |  | 30%
PMS 2617 |  | 30% | 25% |  | 20% |  |  |  | 25%
PMS 2627 |  | 25% | 30% |  | 15% |  |  |  | 30%
PMS 263 |  | 10% | 3% |  | 10% |  |  |  | 77%
PMS 264 |  | 20% | 15% |  | 10% |  |  |  | 55%
PMS 265 |  | 20% | 15% |  | 15% |  |  |  | 50%
PMS 266 |  | 25% | 15% |  | 20% |  |  |  | 40%
PMS 267 |  | 25% | 25% |  | 20% |  |  |  | 30%
PMS 268 |  | 20% | 30% |  | 20% |  |  |  | 30%
PMS 269 |  | 20% | 30% |  | 25% |  |  |  | 25%
PMS 2635 |  | 15% | 15% |  | 10% |  |  |  | 60%
PMS 2645 |  | 25% | 15% |  | 15% |  |  |  | 45%
PMS 2655 |  | 30% | 15% |  | 20% |  |  |  | 35%
PMS 2665 |  | 32% | 15% |  | 20% |  |  |  | 33%
Violet |  | 35% | 30% |  | 20% |  |  |  | 15%
PMS 2685 |  | 30% | 40% |  | 20% |  |  |  | 10%
PMS 2695 |  | 20% | 30% |  | 22% |  |  |  | 28%
PMS 270 |  | 20% | 10% |  | 15% |  |  |  | 55%
PMS 271 |  | 30% | 10% |  | 15% |  |  |  | 45%
PMS 272 |  | 35% | 8% |  | 15% |  |  |  | 42%
PMS 273 |  | 45% | 25% |  | 15% |  |  |  | 15%
PMS 274 |  | 45% | 30% |  | 15% |  |  |  | 10%
PMS 275 |  | 30% | 35% |  | 20% |  |  |  | 15%
PMS 276 |  | 40% | 40% |  | 20% |  |  |  | 0
PMS 2705 |  | 25% | 10% |  | 18% |  |  |  | 47%
PMS 2715 |  | 30% | 15% |  | 15% |  |  |  | 40%
PMS 2725 |  | 45% | 10% |  | 10% |  |  |  | 35%
PMS 2735 |  | 40% | 30% |  | 15% |  |  |  | 15%
PMS 2745 |  | 40% | 35% |  | 15% |  |  |  | 10%
PMS 2755 |  | 42% | 35% |  | 15% |  |  |  | 8%
PMS 2765 |  | 42% | 40% |  | 15% |  |  |  | 3%
PMS 2706 |  | 15% | 5% | 3% | 10% |  |  |  | 67%
PMS 2716 |  | 25% | 5% |  | 10% |  |  |  | 60%
PMS 2726 |  | 40% | 20% |  | 15% |  |  |  | 25%
PMS 2736 |  | 45% | 35% |  | 15% |  |  |  | 5%
PMS 2746 |  | 35% | 40% |  | 15% |  |  |  | 10%
PMS 2756 |  | 40% | 40% |  | 15% |  |  |  | 5%
PMS 2766 |  | 40% | 40% |  | 20%
PMS 2707 |  | 15% | 5% | 5% | 5% |  |  |  | 70%
PMS 2717 |  | 25% | 5% | 5% | 10% |  |  |  | 55%
PMS 2727 |  | 40% | 25% |  | 10% |  |  |  | 25%
Blue 072 |  | 40% | 40% |  | 15% |  |  |  | 5%
PMS 2747 |  | 42% | 40% |  | 15% |  |  |  | 3%
PMS 2757 |  | 42% | 42% |  | 15% |  |  |  | 1%
PMS 2767 |  | 40% | 40% |  | 20%
PMS 2708 |  | 20% | 5% |  | 10% |  |  |  | 65%
PMS 2718 |  | 40% | 25% |  | 5% |  |  |  | 30%
PMS 2728 |  | 40% | 25% |  | 15% |  |  |  | 20%
PMS 2738 |  | 45% | 40% |  | 15%
PMS 2748 |  | 40% | 40% |  | 12% |  |  |  | 8%
PMS 2758 |  | 42% | 40% |  | 12% |  |  |  | 6%
PMS 2768 |  | 42% | 40% |  | 18%
PMS 277 |  | 20% | 15% | 5% | 5% |  |  |  | 55%
PMS 278 |  | 25% | 10% |  | 5% |  |  |  | 60%
PMS 279 |  | 40% | 15% |  | 5% |  |  |  | 40%
Reflex Blue |  | 40% | 50% |  | 10%
PMS 280 |  | 35% | 35% |  | 10% |  |  |  | 20%
PMS 281 |  | 40% | 30% |  | 10% |  |  |  | 20%
PMS 282 |  | 42% | 32% |  | 10% |  |  |  | 16%
PMS 283 |  | 23% | 10% |  | 5% |  |  |  | 62%
PMS 284 |  | 35% | 15% |  | 5% |  |  |  | 45%
PMS 285 |  | 40% | 20% |  | 5% |  |  |  | 35%
PMS 286 |  | 40% | 30% |  | 8% |  |  |  | 22%
PMS 287 |  | 45% | 30% |  | 10% |  |  |  | 15%
PMS 288 |  | 40% | 35% |  | 10% |  |  |  | 15%
PMS 289 |  | 40% | 40% |  | 15% |  |  |  | 5%
PMS 290 |  | 10% | 10% | 5% | 5% |  |  |  | 70%
PMS 291 |  | 20% | 15% |  | 5% |  |  |  | 60%
PMS 292 |  | 35% | 10% |  | 5% |  |  |  | 50%
PMS 293 |  | 35% | 30% |  | 10% |  |  |  | 25%
PMS 294 |  | 40% | 30% |  | 8% |  |  |  | 24%
PMS 295 |  | 40% | 30% |  | 10% |  |  |  | 20%
PMS 296 |  | 40% | 35% |  | 15% |  |  |  | 10%
PMS 2905 |  | 20% | 10% |  | 5% |  |  |  | 65%
PMS 2915 |  | 30% | 10% |  | 5% |  |  |  | 55%
PMS 2925 |  | 35% | 15% |  | 8% |  |  |  | 42%
PMS 2935 |  | 40% | 20% |  | 8% |  |  |  | 32%
PMS 2945 |  | 40% | 20% |  | 10% |  |  |  | 30%
PMS 2955 |  | 45% | 25% |  | 10% |  |  |  | 20%
PMS 2965 |  | 45% | 30% |  | 10% |  |  |  | 15%
PMS 297 |  | 25% | 10% |  | 5% |  |  |  | 60%
PMS 298 |  | 35% | 10% |  | 5% |  |  |  | 50%
PMS 299 |  | 38% | 10% |  | 5% |  |  |  | 47%
PMS 300 |  | 45% | 20% |  | 8% |  |  |  | 27%
PMS 301 |  | 48% | 30% |  | 15% |  |  |  | 7%
PMS 302 |  | 45% | 40% | 5% | 10%
PMS 303 |  | 40% | 40% | 5% | 15%
PMS 2975 |  | 10% | 7% | 2% | 7% |  |  |  | 74%
PMS 2985 |  | 35% | 5% | 5% | 5% |  |  |  | 50%
PMS 2995 |  | 38% | 5% | 5% | 5% |  |  |  | 57%
PMS 3005 |  | 40% | 10% | 5% | 5% |  |  |  | 45%
PMS 3015 |  | 45% | 10% |  | 7% |  |  |  | 38%
PMS 3025 |  | 47% | 45% |  | 8%
PMS 3035 |  | 47% | 40% |  | 13%
PMS 304 |  | 15% | 7% | 2% | 5% |  |  |  | 71%
PMS 305 |  | 28% | 10% |  | 6% |  |  |  | 66%
PMS 306 |  | 35% | 10% | 5% | 5% |  |  |  | 45%
Process Blue |  | 40% | 15% | 10% | 8% |  |  |  | 27%
PMS 307 |  | 40% | 20% |  | 10% |  |  |  | 30%
PMS 308 |  | 45% | 35% |  | 10% |  |  |  | 10%
PMS 309 |  | 45% | 35% | 5% | 15%
PMS 310 |  | 25% | 15% |  | 8% |  |  |  | 52%
PMS 311 |  | 35% | 15% | 5% | 8% |  |  |  | 37%
PMS 312 |  | 38% | 15% | 5% | 8% |  |  |  | 34%
PMS 313 |  | 38% | 15% | 3% | 8% |  |  |  | 34%
PMS 314 |  | 40% | 20% |  | 10% |  |  |  | 30%
PMS 315 |  | 40% | 30% | 5% | 12% |  |  |  | 13%
PMS 316 |  | 40% | 35% | 5% | 15%
PMS 3105 |  | 25% | 20% | 2% | 5% |  |  |  | 48%
PMS 3115 |  | 35% | 25% | 5% | 5% |  |  |  | 30%
PMS 3125 |  | 38% | 25% | 5% | 5% |  |  |  | 27%
PMS 3135 |  | 35% | 30% |  | 6% |  |  |  | 29%
PMS 3145 |  | 35% | 30% | 5% | 8% |  |  |  | 22%
PMS 3155 |  | 35% | 25% |  | 12% |  |  |  | 28%
PMS 3165 |  | 40% | 35% |  | 15% |  |  |  | 10%
PMS 317 |  | 10% | 10% | 2% | 5% |  |  |  | 73%
PMS 318 |  | 20% | 20% | 2% | 5% |  |  |  | 53%
PMS 319 |  | 35% | 20% |  | 5% |  |  |  | 40%
PMS 320 |  | 35% | 30% | 5% | 8% |  |  |  | 22%
PMS 321 |  | 35% | 30% | 5% | 10% |  |  |  | 20%
PMS 322 |  | 35% | 30% | 5% | 15% |  |  |  | 15%
PMS 323 |  | 38% | 30% | 5% | 15% |  |  |  | 12%
PMS 324 |  | 15% | 10% | 2% | 5% |  |  |  | 68%
PMS 325 |  | 35% | 20% | 5% | 5% |  |  |  | 35%
PMS 326 |  | 35% | 20% | 5% | 8% |  |  |  | 32%
PMS 327 |  | 35% | 30% | 5% | 12% |  |  |  | 18%
PMS 328 |  | 35% | 30% | 5% | 15% |  |  |  | 15%
PMS 329 |  | 33% | 30% | 5% | 15% |  |  |  | 17%
PMS 330 |  | 35% | 30% | 10% | 20% |  |  |  | 5%
PMS 3242 |  | 20% | 10% | 2% | 7% |  |  |  | 61%
PMS 3252 |  | 35% | 25% | 5% | 7% |  |  |  | 28%
PMS 3262 |  | 35% | 22% | 5% | 8% |  |  |  | 30%
PMS 3272 |  | 35% | 22% | 6% | 8% |  |  |  | 29%
PMS 3282 |  | 35% | 20% | 6% | 10% |  |  |  | 29%
PMS 3292 |  | 32% | 28% | 5% | 15% |  |  |  | 20%
PMS 3302 |  | 32% | 28% | 5% | 20% |  |  |  | 15%
PMS 3245 |  | 17% | 10% | 2% | 5% |  |  |  | 64%
PMS 3255 |  | 35% | 26% | 5% | 7% |  |  |  | 27%
PMS 3265 |  | 35% | 26% | 5% | 8% |  |  |  | 26%
PMS 3275 |  | 35% | 25% | 5% | 8% |  |  |  | 27%
PMS 3285 |  | 36% | 22% | 5% | 8% |  |  |  | 29%
PMS 3295 |  | 36% | 25% | 5% | 10% |  |  |  | 24%
PMS 3305 |  | 36% | 25% | 5% | 15% |  |  |  | 19%
PMS 3248 |  | 17% | 10% | 2% | 6% |  |  |  | 65%
PMS 3258 |  | 35% | 25% | 5% | 7% |  |  |  | 28%
PMS 3268 |  | 35% | 25% | 6% | 7% |  |  |  | 27%
PMS 3278 |  | 36% | 25% | 6% | 7% |  |  |  | 26%
PMS 3288 |  | 35% | 25% | 6% | 10% |  |  |  | 24%
PMS 3298 |  | 35% | 25% | 6% | 12% |  |  |  | 22%
PMS 3308 |  | 35% | 25% | 6% | 15% |  |  |  | 19%
PMS 331 |  | 10% | 10% | 3% | 5% |  |  |  | 72%
PMS 332 |  | 15% | 8% | 3% | 6% |  |  |  | 68%
PMS 333 |  | 35% | 27% | 3% | 7% |  |  |  | 28%
PMS GRN |  | 35% | 27% | 3% | 10% |  |  |  | 25%
PMS 334 |  | 36% | 27% | 3% | 10% |  |  |  | 24%
PMS 335 |  | 36% | 27% | 3% | 12% |  |  |  | 22%
PMS 336 |  | 36% | 27% | 3% | 15% |  |  |  | 20%
PMS 337 |  | 17% | 8% | 3% | 6% |  |  |  | 66%
PMS 338 |  | 17% | 12% | 2% | 6% |  |  |  | 63%
PMS 339 |  | 20% | 12% | 8% | 8% |  |  |  | 52%
PMS 340 |  | 22% | 12% | 8% | 8% |  |  |  | 50%
PMS 341 |  | 32% | 22% | 8% | 12% |  |  |  | 26%
PMS 342 |  | 32% | 22% | 8% | 15% |  |  |  | 23%
PMS 343 |  | 36% | 25% | 6% | 18% |  |  |  | 15%
PMS 3375 |  | 15% | 8% | 2% | 6% |  |  |  | 69%
PMS 3385 |  | 15% | 15% | 8% | 8% |  |  |  | 54%
PMS 3395 |  | 15% | 15% | 12% | 8% |  |  |  | 50%
PMS 3405 |  | 15% | 15% | 13% | 8% |  |  |  | 49%
PMS 3415 |  | 30% | 27% | 8% | 15% |  |  |  | 20%
PMS 3425 |  | 32% | 27% | 10% | 15% |  |  |  | 16%
PMS 3435 |  | 36% | 30% | 10% | 18% |  |  |  | 6%
PMS 344 |  | 15% | 5% | 15% | 5% |  |  |  | 60%
PMS 345 |  | 20% | 5% | 18% | 8% |  |  |  | 49%
PMS 346 |  | 25% | 5% | 20% | 10% |  |  |  | 40%
PMS 347 |  | 30% | 5% | 20% | 12% |  |  |  | 33%
PMS 348 |  | 32% | 5% | 22% | 12% |  |  |  | 29%
PMS 349 |  | 32% | 5% | 32% | 15% |  |  |  | 16%
PMS 350 |  | 32% | 5% | 30% | 18% |  |  |  | 15%
PMS 351 |  | 15% | 5% | 16% | 5% |  |  |  | 59%
PMS 352 |  | 20% | 5% | 18% | 6% |  |  |  | 51%
PMS 353 |  | 20% | 5% | 18% | 8% |  |  |  | 49%
PMS 354 |  | 30% | 5% | 24% | 10% |  |  |  | 31%
PMS 355 |  | 32% | 5% | 24% | 10% |  |  |  | 29%
PMS 356 |  | 32% | 5% | 24% | 15% |  |  |  | 24%
PMS 357 |  | 32% | 5% | 24% | 20% |  |  |  | 19%
PMS 358 |  | 15% |  | 25% | 5% |  |  |  | 55%
PMS 359 |  | 18% |  | 25% | 5% |  |  |  | 52%
PMS 360 |  | 30% |  | 30% | 10% |  |  |  | 30%
PMS 361 |  | 30% |  | 25% | 12% |  |  |  | 33%
PMS 362 |  | 28% |  | 25% | 12% |  |  |  | 35%
PMS 363 |  | 28% |  | 23% | 12% |  |  |  | 37%
PMS 364 |  | 30% |  | 25% | 15% |  |  |  | 30%
PMS 365 |  | 7% |  | 7% | 3% |  |  |  | 83%
PMS 366 |  | 10% |  | 15% | 3% |  |  |  | 72%
PMS 367 |  | 15% |  | 20% | 3% |  |  |  | 62%
PMS 368 |  | 32% |  | 30% | 10% |  |  |  | 28%
PMS 369 |  | 30% |  | 32% | 10% |  |  |  | 28%
PMS 370 |  | 32% |  | 32% | 10% |  |  |  | 26%
PMS 371 |  | 25% | 15% | 25% | 15% |  |  |  | 20%
PMS 372 |  | 7% |  | 10% | 3% |  |  |  | 80%
PMS 373 |  | 8% |  | 12% | 3% |  |  |  | 77%
PMS 374 |  | 8% |  | 15% | 3% |  |  |  | 74%
PMS 375 |  | 30% |  | 28% | 10% |  |  |  | 32%
PMS 376 |  | 28% |  | 30% | 10% |  |  |  | 32%
PMS 377 |  | 30% |  | 32% | 10% |  |  |  | 28%
PMS 378 |  | 30% | 15% | 18% | 15% |  |  |  | 22%
PMS 379 |  | 8% |  | 16% | 3% |  |  |  | 73%
PMS 380 |  | 5% |  | 16% | 3% |  |  |  | 76%
PMS 381 |  | 7% |  | 16% | 5% |  |  |  | 72%
PMS 382 |  | 10% |  | 15% | 8% |  |  |  | 67%
PMS 383 |  | 12% |  | 15% | 10% |  |  |  | 63%
PMS 384 |  | 15% |  | 15% | 10% |  |  |  | 60%
PMS 385 |  | 20% | 15% | 15% | 15% |  |  |  | 25%
PMS 386 |  | 10% |  | 15% | 3% |  |  |  | 72%
PMS 387 |  | 12% |  | 14% | 3% |  |  |  | 71%
PMS 388 |  | 13% |  | 13% | 3% |  |  |  | 71%
PMS 389 |  | 13% |  | 14% | 3% |  |  |  | 70%
PMS 390 |  | 14% |  | 14% | 3% |  |  |  | 69%
PMS 391 |  | 18% | 2% | 17% | 5% |  |  |  | 58%
PMS 392 |  | 18% | 5% | 17% | 8% |  |  |  | 52%
PMS 393 |  | 4% | 1% | 7% | 2% |  |  |  | 84%
PMS 394 |  | 8% |  | 13% | 2% |  |  |  | 77%
PMS 395 |  | 8% |  | 14% | 2% |  |  |  | 76%
PMS 396 |  | 9% |  | 14% | 2% |  |  |  | 75%
PMS 397 |  | 15% |  | 16% | 6% |  |  |  | 63%
PMS 398 |  | 16% |  | 17% | 7% |  |  |  | 60%
PMS 399 |  | 18% | 5% | 18% | 8% |  |  |  | 51%
PMS 3935 |  | 4% | 1% | 8% | 2% |  |  |  | 85%
PMS 3945 |  | 8% | 1% | 14% | 2% |  |  |  | 75%
PMS 3955 |  | 9% | 1% | 14% | 2% |  |  |  | 74%
PMS 3965 |  | 10% | 1% | 14% | 2% |  |  |  | 73%
PMS 3975 |  | 18% | 3% | 20% | 6% |  |  |  | 53%
PMS 3985 |  | 18% | 4% | 20% | 8% |  |  |  | 50%
PMS 3995 |  | 20% | 5% | 20% | 10% |  |  |  | 45%
PMS 400 |  |  | 2% | 4% | 8% |  |  |  | 86%
PMS 401 |  |  | 2% | 4% | 10% |  |  |  | 84%
PMS 402 |  |  | 2% | 4% | 14% |  |  |  | 80%
PMS 403 |  |  | 2% | 4% | 16% |  |  |  | 78%
PMS 404 |  | 5% | 2% | 4% | 18% |  |  |  | 71%
PMS 405 |  | 5% | 2% | 4% | 20% |  |  |  | 69%
Black |  | 5% | 2% | 4% | 25% |  |  |  | 64%
PMS 406 |  |  | 2% | 2% | 7% |  |  |  | 89%
PMS 407 |  |  | 2% | 3% | 12% |  |  |  | 83%
PMS 408 |  |  | 2% | 3% | 16% |  |  |  | 79%
PMS 409 |  |  | 2% | 3% | 18% |  |  |  | 77%
PMS 410 |  |  | 2% | 3% | 20% |  |  |  | 75%
PMS 411 |  |  | 2% | 3% | 22% |  |  |  | 73%
PMS 412 |  |  | 6% | 4% | 25% |  |  |  | 65%
PMS 413 |  |  | 3% | 3% | 8% |  |  |  | 86%
PMS 414 |  |  | 3% | 3% | 10% |  |  |  | 84%
PMS 415 |  |  | 3% | 3% | 16% |  |  |  | 78%
PMS 416 |  |  | 3% | 3% | 18% |  |  |  | 76%
PMS 417 |  |  | 3% | 4% | 20% |  |  |  | 73%
PMS 418 |  |  | 3% | 4% | 22% |  |  |  | 71%
PMS 419 |  | 3% | 3% | 5% | 27% |  |  |  | 62%
PMS 420
PMS 421
PMS 422
PMS 423
PMS 424
PMS 425
PMS 426
PMS 427
PMS 428
PMS 429
PMS 430
PMS 431
PMS 432
PMS 433
PMS 434
PMS 435
PMS 436
PMS 437
PMS 438
PMS 439
PMS 440
PMS 441
PMS 442
PMS 443
PMS 444
PMS 445
PMS 446
PMS 447
PMS WG1
PMS WG2
PMS WG3
PMS WG4
PMS WG5
PMS WG6
PMS WG7
PMS WG8
PMS WG9
PMS WG10
PMS WG11
PMS CG1
PMS CG2
PMS CG3
PMS CG4
PMS CG5
PMS CG6
PMS CG7
PMS CG8
PMS CG9
PMS CG10
PMS CG11
PMS 448
PMS 4485
PMS 449
PMS 4495
PMS 450
PMS 4505
PMS 451
PMS 4515
PMS 452
PMS 4525
PMS 453
PMS 4535
PMS 454
PMS 4545
PMS 455
PMS 456
PMS 457
PMS 458
PMS 459
PMS 460
PMS 461
PMS 462
PMS 4625
PMS 463
PMS 4635
PMS 464
PMS 4645
PMS 465
PMS 4655
PMS 466
PMS 4665
PMS 467
PMS 4675
PMS 468
PMS 4685
PMS 469
PMS 4695
PMS 4705
PMS 4715
PMS 4725
PMS 4735
PMS 4745
PMS 4755
PMS 476
PMS 477
PMS 478
PMS 479
PMS 480
PMS 481
PMS 482
PMS 483
PMS 484
PMS 485
PMS 486
PMS 487
PMS 488
PMS 489
PMS 490
PMS 491
PMS 492
PMS 493
PMS 494
PMS 495
PMS 496
PMS 497
PMS 498
PMS 499
PMS 500
PMS 501
PMS 502
PMS 503
PMS 4975
PMS 4985
PMS 4995
PMS 5005
PMS 4975
PMS 5025
PMS 5035
PMS 504
PMS 505
PMS 506
PMS 507
PMS 508
PMS 509
PMS 510
PMS 511
PMS 512
PMS 513
PMS 514
PMS 515
PMS 516
PMS 517
PMS 5115
PMS 5125
PMS 5135
PMS 5145
PMS 5155
PMS 5165
PMS 5175
PMS 518
PMS 519
PMS 520
PMS 521
PMS 522
PMS 523
PMS 524
PMS 5185
PMS 5195
PMS 5205
PMS 5215
PMS 5225
PMS 5235
PMS 5245
PMS 525
PMS 526
PMS 527
PMS 528
PMS 529
PMS 530
PMS 531
PMS 5255
PMS 5265
PMS 5275
PMS 5285
PMS 5295
PMS 5305
PMS 5315
PMS 532
PMS 533
PMS 534
PMS 535
PMS 536
PMS 537
PMS 538
PMS 539
PMS 540
PMS 541
PMS 542
PMS 543
PMS 544
PMS 545
PMS 5395
PMS 5405
PMS 5415
PMS 5425
PMS 5435
PMS 5445
PMS 5455
PMS 546
PMS 547
PMS 548
PMS 549
PMS 550
PMS 551
PMS 552
PMS 5463
PMS 5473
PMS 5483
PMS 5493
PMS 5503
PMS 5513
PMS 5523
PMS 5467
PMS 5477
PMS 5487
PMS 5497
PMS 5507
PMS 5517
PMS 5527
PMS 553
PMS 554
PMS 555
PMS 556
PMS 557
PMS 558
PMS 559
PMS 5535
PMS 5545
PMS 5555
PMS 5565
PMS 5575
PMS 5585
PMS 5595
PMS 560
PMS 561
PMS 562
PMS 563
PMS 564
PMS 565
PMS 566
PMS 5605
PMS 5615
PMS 5625
PMS 5635
PMS 5645
PMS 5655
PMS 568
PMS 569
PMS 570
PMS 571
PMS 572
PMS 573
PMS 574
PMS 575
PMS 576
PMS 577
PMS 578
PMS 579
PMS 580
PMS 5743
PMS 5763
PMS 5773
PMS 5783
PMS 5793
PMS 803
PMS 5747
PMS 5757
PMS 5767
PMS 5777
PMS 5787
PMS 5797
PMS 5807
PMS 581
PMS 582
PMS 583
PMS 584
PMS 585
PMS 586
PMS 587
PMS 5815
PMS 5825
PMS 5835
PMS 5845
PMS 5855
PMS 5865
PMS 5875
PMS 600
PMS 601
PMS 602
PMS 603
PMS 604
PMS 605
PMS 606
PMS 607
PMS 608
PMS 609
PMS 610
PMS 611
PMS 612
PMS 613
PMS 614
PMS 615
PMS 616
PMS 617
PMS 618
PMS 619
PMS 620
PMS 621
PMS 622
PMS 623
PMS 624
PMS 625
PMS 626
PMS 627
PMS 628
PMS 629
PMS 630
PMS 631
PMS 632
PMS 633
PMS 634
PMS 635
PMS 636
PMS 637
PMS 638
PMS 639
PMS 640
PMS 641
PMS 642
PMS 643
PMS 644
PMS 645
PMS 646
PMS 647
PMS 648
PMS 649
PMS 650
PMS 651
PMS 652
PMS 653
PMS 654
PMS 655
PMS 656
PMS 657
PMS 658
PMS 659
PMS 660
PMS 661
PMS 662
PMS 663
PMS 664
PMS 665
PMS 666
PMS 667
PMS 668
PMS 669
PMS 670
PMS 671
PMS 672
PMS 673
PMS 674
PMS 675
PMS 676
PMS 677
PMS 678
PMS 679
PMS 680
PMS 681
PMS 682
PMS 683
PMS 684
PMS 685
PMS 686
PMS 687
PMS 688
PMS 689
PMS 690
PMS 691
PMS 692
PMS 693
PMS 694
PMS 695
PMS 696
PMS 697
PMS 698
PMS 699
PMS 700
PMS 701
PMS 702
PMS 703
PMS 704
PMS 705
PMS 706
PMS 707
PMS 708
PMS 709
PMS 710
PMS 711
PMS 712
PMS 713
PMS 714
PMS 715
PMS 716
PMS 717
PMS 718
PMS 719
PMS 720
PMS 721
PMS 722
PMS 723
PMS 724
PMS 725
PMS 726
PMS 727
PMS 728
PMS 729
PMS 730
PMS 731
PMS 732
PMS YL2X
PMS 116 2X
PMS 130 2X
PMS 165 2X
PMS WMR 2X
PMS 1788 2X
PMS 1852 2X
PMS 485 2X
PMS RBR 2X
PMS RDMR 2X
PMS 239 2X
PMS PUR 2X
PMS 2592 2X
PMS VIO 2X
PMS RFB 2X
PMS PRB 2X
PMS 299 2X
PMS 306 2X
PMS 320 2X
PMS 327 2X
PMS GRN 2X
PMS 354 2X
PMS 368 2X
PMS 375 2X
PMS 382 2X
PMS 471 2X
PMS 464 2X
PMS 433 2X
PMS BLC 2
PMS BLC 3
PMS BLC 4
PMS BLC 5
PMS BLC 6
PMS BLC 7
PMS BLC 2 2X
PMS BLC 3 2X
PMS BLC 4 2X
PMS BLC 5 2X
PMS BLC 6 2X
PMS BLC 7 2X
PMS 801
PMS 802
PMS 803
PMS 804
PMS 805
PMS 806
PMS 807
PMS 801 2X
PMS 802 2X
PMS 803 2X
PMS 804 2X
PMS 805 2X
PMS 806 2X
PMS 807 2X
PMS 808
PMS 809
PMS 810
PMS 811
PMS 812
PMS 813
PMS 814
PMS 808 2X
PMS 809 2X
PMS 810 2X
PMS 811 2X
PMS 812 2X
PMS 813 2X
PMS 814 2X
PMS WHT
PMS 110
PMS BLK